## Sheet1
10µCi Cs-137 Comparison
Detector | Count per sec | Error (cps) | Resolution (%)
NaI(Tl) | 671.3433333 | 1.49593152 | 7.39 | 4438 keV AmBe Full Energy Peak Sensitivity | [5 empty] | CeBr3 | NaI(Tl)
CeBr3 | 830.5166667 | 1.66384762 | 4.17 |  | Peak | CPS | Resolution (%) |  | Full Energy Peak CPS | 830.52 ± 1.66 | 671.34 ± 1.49
|  |  |  | CeBr3 | 4438 keV | 23.54 ± 0.10 | 3.25 |  | Energy Resolution (%) | 4.17 | 7.39
[5 empty] | S.E. Peak | 10.35 ± 0.11 | 3.35
[5 empty] | D.E. Peak | 2.50 ± 0.09 | 3.81
|  |  |  | NaI(Tl) | 4438 keV | 10.51 ± 0.08 | 4.06
[5 empty] | S.E. Peak | 10.56 ± 0.11 | 5.11
[5 empty] | D.E. Peak | 4.20 ± 0.10 | 5.93
CeBr3 Resolution Check
Energy (keV) | sigma | FWHM | Resolution
356 | 8.90446 | 20.9684 | 5.89
511 | 10.95859 | 25.8055 | 5.05
662 | 11.91972 | 28.0688 | 4.24
1173 | 17.48427 | 41.1723 | 3.51
1274 | 18.66512 | 43.953 | 3.45
1333 | 18.56719 | 43.7224 | 3.28
4438 | 61.25096 | 144.235 | 3.25
NaI(Tl) Resolution Check
Energy (keV) | sigma | FWHM | Resolution
356 | 14.04456 | 33.0724 | 9.29
511 | 17.31674 | 40.7778 | 7.98
662 | 19.81935 | 46.671 | 7.05
1173 | 26.94868 | 63.4593 | 5.41
1274 | 28.99856 | 68.2864 | 5.36
1333 | 29.60562 | 69.7159 | 5.23
4438 | 76.51659 | 180.1828 | 4.06
X=aE^b